## Parameter
Project: | Jack Story MM.rtx
User: | Administrator
Ser.No.: | 411730618
Method: | Coins
Measurement
High voltage/kV: | 50
Current/µA: | 150
Time/s: | 1
Energy range/keV: | 50
Anode: | Rh
Filter: | No filter
Optic: | Lens 0.060
Atmosphere: | Air
Evaluation
Corrections: | Escape Shelf Backgr.
Stripping cycles: | 9
Elements: | Ag Ar As Au Ca Cl Co Cu Fe K Ni Pb Rh S Sn Zn
Deconvolution method: | Bayes
Mapping
Length/mm: | 9.1 |  | x/mm | y/mm | z/mm
Total width/mm: | 0.75 | Start: | 32.55 | 6.96 | 15.88
Mapping area/mm²: | 6.37 | End: | 23.34 | 6.96 | 15.88
Spot distance/mm: | 0.14
Measurements: | 396
Time for scan: | 0:46
Picture mode: | No picture
Start time: | 2021-12-05 14:39
End time: | 2021-12-05 15:16
Values: | Net area

## Ag K12
6.26 | 670 | 635 | 656 | 592 | 627 | 700 | 700 | 678 | 729 | 657 | 562 | 659 | 660 | 711 | 645 | 666 | 648 | 733 | 653 | 655 | 647 | 687 | 615 | 614 | 609 | 648 | 653 | 626 | 632 | 686 | 574 | 633 | 673 | 597 | 646 | 667 | 619 | 698 | 766 | 736 | 789 | 835 | 701 | 669 | 732 | 685 | 657 | 655 | 685 | 701 | 679 | 696 | 726 | 688 | 710 | 645 | 715 | 807 | 772 | 851 | 727 | 719 | 756 | 742 | 753 | 810
6.4 | 599 | 627 | 588 | 545 | 674 | 710 | 707 | 670 | 686 | 748 | 641 | 602 | 685 | 652 | 673 | 723 | 650 | 718 | 665 | 636 | 599 | 667 | 641 | 643 | 639 | 656 | 681 | 713 | 625 | 629 | 674 | 627 | 636 | 665 | 623 | 643 | 621 | 631 | 762 | 727 | 764 | 740 | 807 | 777 | 656 | 653 | 661 | 686 | 620 | 719 | 629 | 622 | 709 | 689 | 599 | 709 | 787 | 788 | 703 | 687 | 730 | 816 | 837 | 776 | 753 | 719
6.54 | 777 | 595 | 614 | 674 | 673 | 784 | 714 | 674 | 716 | 763 | 636 | 607 | 567 | 612 | 710 | 676 | 643 | 682 | 632 | 626 | 654 | 637 | 655 | 636 | 708 | 708 | 665 | 657 | 621 | 664 | 567 | 600 | 705 | 688 | 640 | 644 | 632 | 652 | 690 | 729 | 782 | 842 | 750 | 827 | 604 | 640 | 678 | 622 | 616 | 617 | 647 | 684 | 686 | 698 | 644 | 696 | 721 | 797 | 701 | 756 | 857 | 859 | 829 | 785 | 676 | 756
6.68 | 775 | 732 | 649 | 608 | 661 | 679 | 692 | 745 | 716 | 741 | 660 | 659 | 621 | 646 | 701 | 628 | 687 | 628 | 658 | 620 | 677 | 659 | 621 | 661 | 560 | 655 | 693 | 709 | 716 | 623 | 602 | 615 | 620 | 685 | 643 | 682 | 671 | 649 | 673 | 669 | 733 | 723 | 743 | 661 | 659 | 678 | 633 | 667 | 635 | 716 | 602 | 653 | 681 | 702 | 697 | 673 | 752 | 805 | 749 | 818 | 789 | 777 | 694 | 729 | 717 | 785
6.82 | 725 | 729 | 657 | 641 | 642 | 747 | 786 | 748 | 731 | 728 | 709 | 602 | 664 | 663 | 618 | 682 | 630 | 680 | 622 | 628 | 692 | 689 | 616 | 686 | 679 | 636 | 676 | 662 | 699 | 656 | 679 | 691 | 698 | 669 | 609 | 619 | 657 | 642 | 662 | 681 | 756 | 730 | 767 | 658 | 619 | 638 | 676 | 722 | 655 | 694 | 647 | 670 | 700 | 673 | 792 | 754 | 825 | 755 | 754 | 730 | 784 | 735 | 737 | 705 | 710 | 719
6.96 | 715 | 658 | 664 | 716 | 727 | 789 | 780 | 688 | 655 | 730 | 659 | 650 | 628 | 637 | 601 | 587 | 616 | 574 | 636 | 698 | 727 | 674 | 662 | 684 | 657 | 717 | 664 | 703 | 649 | 710 | 676 | 706 | 713 | 750 | 619 | 623 | 638 | 658 | 707 | 743 | 589 | 727 | 727 | 749 | 619 | 602 | 694 | 674 | 608 | 620 | 626 | 672 | 683 | 690 | 625 | 735 | 691 | 716 | 916 | 712 | 712 | 722 | 812 | 805 | 717 | 681

## Ag L1
6.26 | 709 | 623 | 664 | 736 | 671 | 694 | 842 | 746 | 775 | 787 | 741 | 662 | 696 | 749 | 810 | 761 | 787 | 783 | 704 | 816 | 692 | 778 | 708 | 708 | 648 | 742 | 829 | 678 | 782 | 791 | 747 | 726 | 810 | 654 | 775 | 728 | 715 | 781 | 833 | 1013 | 832 | 867 | 840 | 764 | 842 | 799 | 828 | 809 | 742 | 772 | 756 | 723 | 888 | 817 | 761 | 833 | 810 | 858 | 758 | 902 | 866 | 875 | 802 | 766 | 837 | 877
6.4 | 653 | 654 | 634 | 602 | 832 | 779 | 693 | 781 | 678 | 822 | 802 | 750 | 779 | 838 | 697 | 748 | 726 | 753 | 656 | 831 | 739 | 764 | 689 | 743 | 777 | 780 | 745 | 721 | 675 | 696 | 743 | 685 | 755 | 686 | 763 | 702 | 748 | 812 | 897 | 777 | 831 | 837 | 862 | 840 | 813 | 784 | 813 | 791 | 692 | 812 | 768 | 783 | 825 | 843 | 694 | 815 | 990 | 915 | 954 | 792 | 950 | 871 | 908 | 955 | 869 | 868
6.54 | 849 | 658 | 590 | 700 | 757 | 841 | 831 | 753 | 757 | 938 | 748 | 704 | 753 | 810 | 865 | 796 | 796 | 883 | 617 | 756 | 716 | 810 | 644 | 781 | 885 | 787 | 850 | 784 | 725 | 656 | 693 | 670 | 793 | 732 | 694 | 726 | 733 | 764 | 761 | 809 | 860 | 910 | 861 | 818 | 706 | 726 | 788 | 644 | 701 | 666 | 688 | 822 | 726 | 811 | 659 | 980 | 792 | 1012 | 861 | 882 | 790 | 864 | 790 | 905 | 762 | 775
6.68 | 1009 | 841 | 613 | 642 | 720 | 720 | 781 | 697 | 835 | 858 | 802 | 673 | 700 | 729 | 762 | 814 | 836 | 708 | 733 | 677 | 806 | 825 | 655 | 705 | 702 | 734 | 837 | 675 | 767 | 679 | 711 | 718 | 786 | 705 | 793 | 658 | 686 | 771 | 720 | 768 | 837 | 763 | 928 | 743 | 651 | 633 | 799 | 705 | 804 | 678 | 697 | 712 | 671 | 690 | 874 | 770 | 791 | 896 | 843 | 842 | 938 | 969 | 918 | 896 | 813 | 892
6.82 | 969 | 979 | 727 | 667 | 655 | 767 | 695 | 756 | 920 | 838 | 614 | 612 | 611 | 644 | 691 | 696 | 632 | 740 | 620 | 842 | 810 | 784 | 779 | 803 | 785 | 709 | 729 | 707 | 837 | 723 | 706 | 745 | 801 | 794 | 683 | 748 | 676 | 661 | 710 | 706 | 805 | 744 | 852 | 910 | 793 | 752 | 829 | 960 | 924 | 675 | 721 | 645 | 763 | 804 | 875 | 769 | 905 | 863 | 926 | 855 | 898 | 828 | 810 | 817 | 910 | 865
6.96 | 834 | 839 | 824 | 839 | 831 | 775 | 687 | 732 | 737 | 839 | 713 | 590 | 639 | 609 | 601 | 606 | 694 | 588 | 608 | 788 | 832 | 863 | 799 | 883 | 649 | 829 | 857 | 823 | 784 | 909 | 849 | 787 | 754 | 789 | 710 | 768 | 680 | 775 | 821 | 863 | 920 | 936 | 841 | 792 | 635 | 740 | 943 | 855 | 781 | 735 | 640 | 578 | 797 | 793 | 683 | 785 | 831 | 905 | 870 | 804 | 853 | 864 | 860 | 876 | 914 | 806

## Ar K12
6.26 | 97 | 153 | 55 | 22 | 99 | 143 | 65 | 131 | 99 | 168 | 117 | 154 | 60 | 171 | 86 | 152 | 47 | 101 | 118 | 17 | 158 | 114 | 203 | 128 | 161 | 156 | 42 | 78 | 119 | 124 | 131 | 1 | 131 | 106 | 63 | 149 | 145 | 50 | 99 | 2 | 154 | 154 | 83 | 100 | 117 | 144 | 115 | 123 | 171 | 123 | 167 | 183 | 80 | 154 | 107 | 43 | 81 | 146 | 228 | 186 | 197 | 110 | 118 | 144 | 133 | 152
6.4 | 81 | 158 | 78 | 171 | 69 | 11 | 197 | 126 | 202 | 115 | 16 | 95 | 145 | 45 | 214 | 181 | 102 | 139 | 225 | 102 | 154 | 145 | 159 | 66 | 94 | 144 | 184 | 114 | 192 | 194 | 167 | 230 | 158 | 120 | 177 | 155 | 55 | 64 | 26 | 106 | 128 | 86 | 90 | 195 | 3 | 124 | 98 | 64 | 142 | 118 | 118 | 60 | 62 | 53 | 92 | 145 | 2 | 175 | 133 | 176 | 83 | 119 | 164 | 18 | 173 | 94
6.54 | 237 | 98 | 92 | 128 | 7 | 1 | 2 | 98 | 132 | 113 | 27 | 67 | 5 | 1 | 106 | 139 | 105 | 1 | 161 | 88 | 167 | 117 | 174 | 114 | 17 | 126 | 67 | 134 | 155 | 163 | 128 | 118 | 124 | 121 | 100 | 131 | 107 | 2 | 145 | 94 | 131 | 204 | 84 | 152 | 186 | 127 | 116 | 86 | 108 | 154 | 122 | 23 | 96 | 3 | 186 | 82 | 147 | 17 | 93 | 98 | 174 | 179 | 196 | 66 | 106 | 167
6.68 | 81 | 143 | 97 | 101 | 14 | 109 | 93 | 254 | 70 | 71 | 42 | 133 | 83 | 97 | 191 | 81 | 54 | 187 | 114 | 67 | 48 | 101 | 170 | 151 | 92 | 69 | 70 | 183 | 41 | 121 | 79 | 101 | 76 | 125 | 86 | 195 | 185 | 86 | 201 | 203 | 144 | 235 | 71 | 89 | 116 | 143 | 3 | 139 | 62 | 87 | 119 | 233 | 128 | 193 | 80 | 72 | 171 | 174 | 156 | 136 | 70 | 149 | 89 | 122 | 219 | 114
6.82 | 35 | 118 | 106 | 74 | 140 | 46 | 170 | 200 | 2 | 211 | 134 | 153 | 168 | 121 | 83 | 82 | 164 | 45 | 164 | 68 | 133 | 149 | 119 | 151 | 136 | 214 | 200 | 200 | 128 | 113 | 111 | 168 | 121 | 32 | 198 | 75 | 155 | 42 | 165 | 224 | 195 | 256 | 159 | 60 | 69 | 97 | 68 | 62 | 71 | 180 | 55 | 66 | 135 | 52 | 124 | 202 | 100 | 173 | 39 | 131 | 122 | 81 | 177 | 112 | 91 | 138
6.96 | 124 | 79 | 100 | 146 | 94 | 171 | 191 | 119 | 124 | 134 | 117 | 167 | 156 | 139 | 176 | 153 | 80 | 60 | 172 | 100 | 99 | 65 | 114 | 88 | 144 | 92 | 101 | 116 | 110 | 64 | 135 | 130 | 246 | 171 | 171 | 121 | 162 | 22 | 99 | 112 | 84 | 94 | 176 | 178 | 176 | 80 | 101 | 63 | 97 | 138 | 39 | 53 | 34 | 116 | 104 | 147 | 129 | 131 | 142 | 125 | 145 | 210 | 67 | 94 | 117 | 138

## As K12
6.26 | 17 | 7 | 27 | 10 | 18 | 13 | 24 | 15 | 5 | 35 | 45 | 4 | 39 | 23 | 38 | 13 | 17 | 22 | 1 | 26 | 29 | 12 | 27 | 39 | 26 | 41 | 3 | 30 | 2 | 29 | -2 | 63 | 32 | 20 | 38 | 41 | 38 | 43 | 25 | 26 | 2 | 23 | 32 | 18 | 31 | 37 | 51 | 12 | 12 | 23 | 45 | 45 | 73 | 27 | 42 | 44 | 30 | 28 | 39 | 7 | 1 | 90 | 20 | 1 | 17 | 39
6.4 | 31 | 43 | 22 | 46 | 8 | 5 | 17 | 17 | 28 | 16 | 28 | 33 | 47 | 22 | 11 | 30 | 53 | 29 | 32 | 44 | 37 | 49 | 5 | 2 | 53 | 12 | 24 | 29 | 52 | 38 | 17 | 9 | 40 | 12 | 22 | 65 | 25 | 3 | 1 | 23 | 2 | 29 | 22 | 1 | 4 | 31 | 60 | 1 | 40 | 61 | 27 | 36 | 64 | 37 | 42 | 33 | 17 | -15 | 15 | 18 | 19 | 20 | 37 | -2 | 45 | 25
6.54 | 29 | 38 | 47 | 1 | 15 | 14 | 27 | 14 | 1 | 3 | 16 | 21 | 23 | 12 | 16 | 10 | 18 | 32 | 31 | 12 | 1 | 43 | 54 | 26 | 26 | 23 | 7 | 54 | 41 | 19 | 29 | 17 | 20 | 35 | 45 | 40 | 36 | 1 | 20 | 13 | 7 | 16 | 4 | 35 | 27 | 43 | 10 | 32 | 22 | 28 | 35 | 55 | 21 | 9 | 29 | 20 | 30 | 37 | 30 | 30 | 3 | 62 | 2 | 36 | 26 | 25
6.68 | 2 | 15 | 37 | 37 | 15 | 23 | 26 | 2 | 1 | 29 | 21 | 28 | 26 | 21 | 26 | 21 | 27 | 21 | 18 | 23 | 22 | 1 | 65 | 24 | 23 | 37 | 6 | 25 | 43 | 29 | 20 | 12 | 16 | 2 | 30 | 23 | 27 | 2 | 29 | 49 | 14 | 17 | -3 | 30 | 17 | 52 | 69 | -8 | 39 | 49 | 47 | 42 | 2 | 35 | 41 | 43 | 26 | 41 | 33 | 37 | 22 | 44 | 37 | 19 | 43 | 38
6.82 | 33 | 50 | 19 | 32 | 66 | 11 | 16 | 1 | 31 | 35 | 20 | 20 | 23 | 2 | 12 | 29 | 31 | 3 | 18 | 15 | 11 | 58 | 66 | 15 | 38 | 9 | 11 | 3 | 43 | 36 | 30 | 3 | 15 | 1 | 62 | 48 | 32 | 18 | 44 | 22 | 2 | 17 | 33 | 34 | 5 | 50 | 18 | 37 | 46 | 24 | 33 | 24 | 27 | 35 | 35 | 13 | 33 | 31 | 13 | 0 | 31 | 47 | 33 | 30 | 46 | 51
6.96 | 46 | 23 | 1 | 9 | 3 | 2 | 1 | 1 | 20 | 40 | 46 | 23 | 5 | 29 | 41 | 30 | 42 | 2 | 16 | 2 | 10 | 21 | 13 | 15 | 74 | 9 | 52 | 30 | 41 | 27 | 22 | 36 | 34 | 33 | 31 | 18 | 18 | 35 | 12 | 9 | 38 | 1 | 22 | 23 | 49 | 28 | 36 | 50 | 30 | -4 | 28 | 1 | 26 | 30 | 38 | 32 | 40 | 54 | 20 | 4 | 20 | 12 | 56 | 20 | 29 | 28

## As L1
6.26 | 16 | 12 | 12 | 7 | 8 | 7 | 7 | 12 | 15 | 20 | 11 | 6 | 8 | 8 | 8 | 16 | 6 | 17 | 14 | 10 | 12 | 11 | 10 | 8 | 4 | 6 | 10 | 12 | 6 | 12 | 9 | 16 | 6 | 6 | 4 | 5 | 18 | 14 | 15 | 12 | 15 | 16 | 12 | 12 | -27 | 8 | 23 | 20 | 8 | 8 | 8 | 22 | 12 | 11 | 9 | 14 | 12 | 17 | 23 | 17 | 12 | 19 | 10 | 9 | 13 | 11
6.4 | 16 | 7 | 7 | 11 | 4 | 21 | 11 | 18 | 10 | 13 | 12 | 7 | 13 | 12 | 5 | 12 | 7 | 8 | 11 | 13 | 13 | 7 | 7 | 16 | 8 | 14 | 6 | 11 | 20 | 16 | 7 | 1 | 10 | 12 | 7 | 20 | 10 | 9 | 8 | 11 | 13 | 18 | 18 | 12 | 14 | 17 | 9 | 12 | 11 | 20 | 14 | 15 | 8 | 13 | 8 | 8 | 18 | 13 | 20 | 15 | 14 | 16 | 13 | 9 | 16 | 20
6.54 | 17 | 9 | 7 | 0 | 2 | 15 | 19 | 12 | 12 | 11 | 6 | -107 | 8 | 16 | 17 | 16 | 16 | 12 | 12 | 15 | 9 | 19 | 6 | 17 | 13 | 9 | 13 | 13 | 6 | 4 | 13 | 5 | 16 | 7 | 15 | 16 | 15 | 8 | 17 | 14 | 12 | 10 | 19 | 14 | 7 | 12 | 10 | 11 | 14 | 7 | 16 | 25 | 17 | 8 | 10 | 7 | 10 | 19 | 10 | 9 | 16 | 20 | 18 | 12 | 18 | 2
6.68 | 21 | 8 | 9 | 6 | 15 | 14 | 24 | 9 | 6 | 10 | 2 | 14 | 12 | 7 | 14 | 18 | 8 | 12 | 11 | 20 | 16 | 11 | 5 | 7 | 7 | 15 | 7 | 7 | 14 | 5 | 10 | 12 | 11 | 5 | 4 | 17 | 8 | 15 | 9 | 17 | 10 | 15 | 10 | 8 | 11 | 16 | 13 | 8 | 21 | 8 | 13 | 22 | 20 | 11 | 13 | 14 | 16 | 14 | 15 | 15 | 8 | 15 | 15 | 15 | 13 | 13
6.82 | 8 | 12 | 11 | 3 | 7 | 5 | 12 | 14 | 13 | 5 | 9 | 11 | 20 | 11 | 13 | 7 | 15 | 13 | 7 | 9 | 7 | 16 | 7 | 0 | 7 | 15 | 12 | 5 | 7 | 13 | 26 | 7 | 9 | 0 | 9 | 7 | 10 | 5 | 17 | 7 | 18 | 6 | 13 | 13 | 10 | 17 | 11 | 15 | 9 | 5 | 12 | 12 | 13 | 13 | 15 | 17 | 16 | 18 | 13 | 7 | 11 | 8 | 9 | 20 | 21 | 17
6.96 | 20 | 5 | 17 | 15 | 11 | 14 | 5 | 17 | 11 | 11 | 11 | -1 | 13 | 10 | 14 | 8 | 8 | 13 | 11 | 9 | 13 | 17 | 14 | 14 | 20 | 13 | 7 | 15 | 19 | 7 | 3 | 18 | 16 | 20 | 6 | 12 | 5 | 13 | 11 | 10 | 13 | 16 | 12 | 5 | 6 | 8 | 22 | 3 | 6 | 10 | 5 | 21 | 8 | 8 | 14 | 11 | 16 | 20 | 13 | 16 | 15 | 13 | 7 | 16 | 7 | 17

## Au L1
6.26 | 67 | 55 | 56 | 92 | 61 | 105 | 91 | 78 | 57 | 86 | 65 | 46 | 50 | 74 | 86 | 66 | 73 | 68 | 30 | 81 | 76 | 83 | 67 | 71 | 37 | 77 | 91 | 81 | 73 | 54 | 50 | 65 | 85 | 74 | 84 | 65 | 44 | 74 | 81 | 76 | 130 | 93 | 95 | 93 | 98 | 60 | 80 | 76 | 52 | 90 | 67 | 75 | 62 | 80 | 87 | 60 | 80 | 113 | 89 | 122 | 92 | 91 | 88 | 76 | 112 | 120
6.4 | 73 | 33 | 62 | 66 | 89 | 81 | 94 | 117 | 80 | 104 | 77 | 74 | 69 | 90 | 74 | 78 | 53 | 80 | 65 | 73 | 95 | 66 | 58 | 47 | 57 | 70 | 69 | 65 | 71 | 73 | 63 | 72 | 66 | 86 | 90 | 74 | 39 | 48 | 78 | 74 | 123 | 132 | 82 | 106 | 66 | 79 | 64 | 43 | 71 | 49 | 72 | 82 | 58 | 67 | 86 | 55 | 71 | 67 | 96 | 83 | 106 | 80 | 108 | 96 | 110 | 95
6.54 | 89 | 55 | 62 | 85 | 68 | 104 | 97 | 87 | 88 | 123 | 78 | 73 | 107 | 81 | 92 | 64 | 96 | 77 | 52 | 50 | 61 | 82 | 68 | 57 | 59 | 89 | 53 | 90 | 65 | 59 | 52 | 47 | 64 | 59 | 64 | 65 | 65 | 42 | 70 | 49 | 107 | 111 | 71 | 134 | 86 | 43 | 61 | 76 | 70 | 52 | 51 | 56 | 31 | 100 | 44 | 95 | 96 | 103 | 70 | 116 | 95 | 126 | 86 | 114 | 63 | 80
6.68 | 96 | 80 | 52 | 70 | 78 | 104 | 118 | 93 | 94 | 86 | 93 | 51 | 48 | 90 | 89 | 78 | 86 | 73 | 98 | 72 | 87 | 85 | 96 | 45 | 65 | 62 | 52 | 68 | 79 | 53 | 68 | 32 | 77 | 52 | 53 | 71 | 65 | 58 | 61 | 114 | 47 | 95 | 106 | 62 | 41 | 69 | 48 | 71 | 58 | 58 | 52 | 29 | 43 | 64 | 110 | 73 | 88 | 90 | 70 | 88 | 71 | 81 | 72 | 107 | 75 | 97
6.82 | 92 | 105 | 47 | 42 | 74 | 95 | 126 | 109 | 66 | 104 | 65 | 42 | 44 | 84 | 93 | 93 | 79 | 88 | 43 | 61 | 69 | 96 | 71 | 93 | 96 | 62 | 71 | 76 | 83 | 53 | 69 | 61 | 87 | 60 | 44 | 36 | 61 | 43 | 75 | 82 | 124 | 94 | 103 | 79 | 71 | 34 | 79 | 80 | 68 | 45 | 43 | 36 | 56 | 82 | 84 | 78 | 108 | 81 | 110 | 77 | 75 | 78 | 79 | 57 | 83 | 74
6.96 | 91 | 80 | 87 | 87 | 102 | 89 | 91 | 115 | 71 | 77 | 61 | 48 | 66 | 52 | 85 | 48 | 75 | 34 | 66 | 96 | 51 | 85 | 93 | 67 | 74 | 77 | 74 | 88 | 98 | 79 | 79 | 69 | 74 | 96 | 81 | 94 | 91 | 63 | 55 | 66 | 87 | 80 | 73 | 92 | 55 | 28 | 89 | 65 | 47 | 54 | 50 | 37 | 46 | 73 | 72 | 62 | 106 | 93 | 116 | 72 | 78 | 84 | 92 | 99 | 64 | 35

## Au M1
6.26 | 19 | 170 | 4 | 8 | 5 | 6 | 4 | 14 | 1 | 7 | 4 | 2 | 0 | 11 | 20 | 2 | 7 | 23 | 11 | 9 | 7 | 27 | 0 | 5 | 0 | 7 | 7 | 17 | -1 | -6 | 0 | 0 | -1 | 0 | -1 | 0 | 14 | 3 | 5 | 5 | 15 | 3 | 0 | 10 | 9 | 1 | 3 | 15 | -27 | 11 | 10 | 1 | 10 | 10 | -1 | 5 | 6 | 6 | -2 | 9 | 2 | 4 | 7 | 5 | 10 | 10
6.4 | 6 | -1 | 6 | 1 | 6 | 8 | -1 | 9 | 1 | 13 | 5 | 5 | 12 | 1 | -3 | 3 | 0 | 11 | 0 | 10 | 0 | 0 | 0 | 5 | -3 | 7 | 1 | 11 | 12 | 1 | 3 | 0 | 0 | 5 | -13 | 6 | 8 | 7 | 17 | 14 | 6 | 5 | 6 | 1 | 5 | 6 | 5 | 7 | 0 | 0 | 5 | 3 | 4 | 7 | 11 | 14 | 8 | 11 | 12 | 21 | 8 | 6 | 8 | 5 | 2 | 9
6.54 | -4 | 8 | -1 | 5 | 1 | 9 | 6 | 10 | 10 | 14 | 0 | 9 | 11 | 15 | -2 | 13 | 11 | 24 | 5 | 9 | 6 | -1 | 1 | 7 | 6 | -2 | 4 | 10 | 0 | 0 | 8 | 2 | 11 | 1 | -1 | 3 | 7 | 11 | 1 | -2 | 10 | 11 | 4 | 15 | -1 | 1 | 26 | 3 | 3 | 1 | -3 | 1 | 1 | -2 | 0 | 14 | 11 | 7 | 0 | 10 | 11 | 4 | 8 | 5 | 8 | 1
6.68 | 14 | 1 | 7 | 4 | -2 | 12 | 4 | 11 | 0 | 3 | 3 | 6 | 5 | 8 | 11 | 2 | 8 | 0 | 5 | -17 | 12 | 3 | 6 | 0 | 8 | 11 | 8 | -2 | 10 | 4 | 9 | 5 | 2 | 1 | 2 | 8 | 1 | 0 | 0 | -1 | -3 | 1 | 5 | 2 | 8 | -3 | 1 | 12 | 6 | 0 | 10 | 1 | 7 | 10 | 1 | 11 | 11 | 4 | 9 | 7 | 11 | 2 | -3 | 6 | -2 | 12
6.82 | 2 | 14 | 5 | 1 | 0 | 5 | 13 | 2 | 7 | 2 | 1 | 0 | 12 | 12 | 14 | 5 | 12 | 11 | 5 | 5 | 6 | 5 | -1 | 2 | 2 | 0 | 6 | 6 | 4 | 0 | 6 | -15 | 21 | -2 | -5 | -1 | 2 | 1 | 9 | 15 | 13 | 0 | 7 | 9 | 5 | 0 | 3 | 16 | 2 | 8 | 1 | 5 | -3 | 3 | 8 | 1 | 7 | 4 | 9 | 9 | 8 | 11 | 4 | 0 | 12 | 13
6.96 | 0 | 11 | 6 | 6 | 8 | 15 | 12 | 6 | -1 | 0 | -1 | 4 | 0 | -2 | 7 | 3 | 10 | 2 | 1 | 13 | 10 | 16 | 4 | -1 | 3 | 22 | 2 | 9 | 17 | 8 | 10 | 2 | 7 | 5 | 0 | -1 | 5 | 6 | -2 | 20 | 10 | 8 | 16 | 8 | 1 | 1 | 0 | 6 | 2 | 10 | 1 | 4 | 9 | 0 | 0 | 4 | 3 | 2 | 7 | -1 | 3 | 3 | 6 | 0 | 1 | 10

## Ca K12
6.26 | 6 | 11 | 0 | -1 | 12 | 1 | 5 | 1 | 6 | 5 | -1 | 0 | 1 | 4 | -1 | 4 | 0 | 4 | 0 | 5 | -2 | 0 | 0 | -9 | 0 | -1 | 10 | -1 | 0 | 0 | 0 | 0 | -2 | -2 | -2 | 7 | 0 | -1 | 0 | -3 | 4 | 1 | 16 | 1 | 16 | -109 | -1 | 4 | 6 | 20 | 0 | -3 | -1 | 1 | 0 | -1 | -1 | 9 | 1 | 3 | 8 | 11 | 5 | 4 | 1 | 18
6.4 | 0 | -3 | 11 | -2 | 15 | 8 | 0 | 2 | 5 | -2 | 2 | 2 | 18 | 3 | 0 | -1 | 2 | 10 | 0 | 16 | 0 | -1 | 2 | -1 | -1 | -1 | -1 | -1 | -1 | -1 | -1 | 4 | -4 | 4 | -12 | 5 | 3 | -1 | 32 | 4 | -1 | 1 | 7 | 4 | -1 | -1 | 4 | -1 | 0 | 3 | 3 | -5 | 3 | 4 | -1 | 9 | 7 | 25 | 1 | 10 | -1 | -73 | 2 | 2 | 2 | 5
6.54 | 8 | 0 | 11 | 7 | 198 | 7 | 7 | 4 | 0 | -3 | 0 | 3 | -1 | 5 | 7 | 16 | 0 | -2 | 0 | 10 | -3 | 2 | -1 | 15 | -1 | 9 | 9 | 0 | 11 | 5 | 98 | 1 | -12 | 3 | 6 | 0 | 0 | 2 | -1 | 5 | 1 | -2 | 3 | -21 | 0 | 7 | 0 | -1 | -3 | -1 | 1 | 0 | -1 | 0 | 0 | -1 | -2 | 11 | 0 | -4 | 4 | 3 | 17 | -1 | 0 | 0
6.68 | 2 | -3 | 12 | -1 | 14 | 1 | 4 | 9 | 1 | 5 | 12 | 4 | 1 | 3 | 3 | 0 | 0 | 23 | 6 | -3 | 7 | 5 | 0 | -1 | 2 | 0 | -5 | 10 | -1 | 2 | 2 | 14 | 5 | 0 | -4 | 0 | -4 | -1 | 14 | 1 | 0 | -1 | 7 | -2 | -1 | -1 | 7 | 6 | 0 | -1 | 12 | -2 | -1 | -1 | 2 | 6 | -1 | 4 | 3 | 0 | 5 | 6 | 5 | -1 | 2 | 2
6.82 | 0 | -3 | 0 | 0 | 11 | 9 | 13 | 1 | 8 | 15 | 7 | 0 | 5 | 3 | 2 | 4 | 9 | -11 | 0 | -1 | 11 | -2 | -2 | 0 | 0 | 0 | -1 | 1 | 2 | 9 | 8 | 2 | 3 | 1 | 3 | 0 | 5 | 0 | 13 | 3 | 1 | 1 | 0 | 11 | -1 | 6 | -1 | 26 | -1 | 7 | 0 | 2 | -2 | 0 | 0 | 17 | -1 | -2 | 8 | 4 | 1 | 0 | 3 | 11 | -1 | 0
6.96 | 3 | 1 | -30 | 6 | 24 | 2 | -2 | 7 | -1 | 0 | 5 | -22 | -1 | -1 | 1 | 0 | 6 | 2 | 5 | 1 | 5 | 4 | -2 | -2 | -1 | -1 | -17 | 0 | -1 | 11 | -2 | 13 | 2 | -7 | 4 | 6 | -1 | -1 | -1 | 0 | 2 | -4 | 7 | -4 | 0 | 2 | 1 | 6 | 23 | 6 | -1 | 0 | -4 | 5 | 6 | -1 | 7 | 3 | -20 | -7 | 0 | -2 | 0 | 4 | 14 | -1

## Cl K12
6.26 | 1 | 1 | 1 | 1 | 1 | 1 | 1 | 1 | 1 | 1 | 1 | 1 | 1 | 1 | 1 | 1 | 1 | 1 | 1 | 1 | 1 | 1 | 1 | 1 | 1 | 1 | 1 | 1 | 1 | 1 | 1 | 1 | 1 | 1 | 1 | 0 | 1 | 1 | 1 | 1 | 1 | 1 | 1 | 1 | 1 | 1 | 1 | 1 | 1 | 1 | 1 | 1 | 1 | 1 | 1 | 1 | 1 | 1 | 1 | 1 | 1 | 1 | 1 | 1 | 1 | 1
6.4 | 4 | 4 | 1 | 1 | 1 | 1 | 1 | 1 | 1 | 1 | 1 | 1 | 1 | 1 | 1 | 1 | 1 | 1 | 1 | 1 | 1 | 1 | 1 | 1 | 1 | 1 | 1 | 1 | 13 | 1 | 1 | 1 | 1 | 1 | 1 | 1 | 1 | 1 | 1 | 1 | 1 | 1 | 1 | 1 | 1 | 1 | 1 | 1 | 1 | 1 | 1 | 1 | 1 | 1 | 1 | 1 | 1 | 1 | 1 | 1 | 1 | 1 | 1 | 1 | 1 | 1
6.54 | 1 | 1 | 1 | 1 | 1 | 1 | 1 | 1 | 1 | 1 | 1 | 1 | 1 | 1 | 1 | 1 | 1 | 1 | 1 | 1 | 1 | 1 | 1 | 1 | 1 | 1 | 1 | 1 | 1 | 1 | 1 | 1 | 1 | 1 | 1 | 1 | 1 | 1 | 1 | 1 | 1 | 1 | 1 | 1 | 1 | 1 | 1 | 1 | 1 | 1 | 1 | 1 | 1 | 1 | 1 | 1 | 1 | 1 | 1 | 1 | 1 | 1 | 1 | 1 | 1 | 0
6.68 | 1 | 1 | 1 | 1 | 1 | 1 | 1 | 1 | 1 | 1 | 1 | 1 | 1 | 1 | 1 | 1 | 1 | 1 | 1 | 1 | 1 | 1 | 1 | 1 | 1 | 1 | 1 | 1 | 1 | 1 | 1 | 1 | 1 | 1 | 1 | 1 | 1 | 1 | 1 | 1 | 1 | 1 | 1 | 1 | 1 | 1 | 1 | 1 | 1 | 1 | 1 | 1 | 1 | 1 | 1 | 1 | 1 | 1 | 1 | 1 | 1 | 1 | 1 | 1 | 1 | 1
6.82 | 1 | 1 | 1 | 1 | 1 | 1 | 1 | 1 | 1 | 1 | 1 | 1 | 1 | 1 | 1 | 1 | 1 | 1 | 1 | 1 | 1 | 1 | 1 | 1 | 1 | 1 | 1 | 1 | 1 | 1 | 1 | 1 | 1 | 1 | 1 | 1 | 1 | 1 | 1 | 1 | 1 | 1 | 1 | 1 | 0 | 1 | 1 | 1 | 1 | 1 | 1 | 1 | 1 | 1 | 1 | 1 | 1 | 1 | 1 | 1 | 1 | 1 | 1 | 1 | 1 | 1
6.96 | 1 | 1 | 1 | 1 | 1 | 1 | 1 | 1 | 1 | 0 | 1 | 0 | 1 | 1 | 1 | 1 | 1 | 1 | 1 | 1 | 1 | 1 | 1 | 1 | 1 | 1 | 0 | 1 | 1 | 1 | 1 | 1 | 1 | 1 | 1 | 1 | 1 | 1 | 1 | 1 | 1 | 1 | 1 | 1 | 1 | 1 | 1 | 1 | 1 | 1 | 1 | 1 | 1 | 1 | 1 | 1 | 1 | 1 | 1 | 1 | 1 | 1 | 1 | 1 | 1 | 1

## Co K12
6.26 | 5 | 17 | 22 | 12 | 28 | 12 | 11 | 8 | 12 | 22 | 17 | 22 | 25 | 22 | 10 | 11 | 17 | 15 | 22 | 17 | 12 | 4 | 26 | 21 | 6 | 9 | 9 | 15 | 9 | 9 | 12 | 10 | 14 | 10 | 27 | 9 | 29 | 29 | 11 | 20 | 26 | 6 | 13 | 23 | 17 | 33 | 12 | 5 | 37 | 10 | 9 | 6 | 29 | 10 | 15 | 16 | 18 | 32 | 7 | 20 | 15 | 15 | 12 | 23 | 7 | 18
6.4 | 18 | 31 | 15 | 16 | 10 | 20 | 21 | 17 | 19 | 22 | 31 | 20 | 19 | 14 | 24 | 16 | 9 | 16 | 23 | 18 | 21 | 14 | 11 | 28 | 16 | 29 | 15 | 28 | 10 | 14 | 16 | 7 | 22 | 10 | 7 | 16 | 8 | 18 | 21 | 6 | 10 | 17 | 6 | 34 | 17 | 7 | 16 | 16 | 16 | 10 | 12 | 15 | 6 | 16 | 15 | 19 | 12 | 19 | 4 | 10 | 10 | 23 | 15 | 7 | 1 | 19
6.54 | 8 | 5 | 7 | 34 | 26 | 15 | 12 | 9 | 12 | 7 | 27 | 21 | 25 | 24 | 12 | 28 | 26 | 8 | 33 | 23 | 19 | 16 | 25 | 13 | 18 | 22 | 21 | 14 | 21 | 27 | 17 | 16 | 12 | 23 | 8 | 19 | 8 | 30 | 13 | 8 | 1 | 11 | 12 | 17 | 11 | 26 | 13 | 13 | 30 | 30 | 34 | 15 | 23 | 30 | 13 | 19 | 30 | 4 | 20 | 18 | 16 | 10 | 9 | 12 | 12 | 11
6.68 | 3 | 20 | 24 | 11 | 8 | 12 | 12 | 12 | 19 | 13 | 10 | 42 | 4 | 19 | 13 | 12 | 10 | 35 | 8 | 27 | 14 | 8 | 36 | 11 | 18 | 20 | 6 | 4 | 8 | 17 | 26 | 12 | 20 | 16 | 32 | 22 | 17 | 16 | 29 | 7 | 16 | 23 | 11 | 15 | 18 | 36 | 14 | 33 | 28 | 10 | 29 | 14 | 11 | 30 | 25 | 30 | 19 | 11 | 11 | 8 | 9 | 23 | 35 | 16 | 30 | 15
6.82 | 5 | 13 | 33 | 23 | 13 | 7 | 8 | 12 | 9 | 12 | 19 | 14 | 20 | 12 | 13 | 17 | 11 | 23 | 11 | 24 | 15 | 20 | 14 | 19 | 22 | 9 | 5 | 22 | 14 | 20 | 14 | 23 | 13 | 19 | 14 | 20 | 14 | 19 | 15 | 15 | 6 | 27 | 14 | 29 | 3 | 27 | 20 | 16 | 11 | 13 | 32 | 35 | 19 | 11 | 5 | 13 | 18 | 4 | 24 | 17 | 14 | 10 | 27 | 10 | 8 | 36
6.96 | 10 | 17 | 13 | 20 | 16 | 15 | 17 | 15 | 17 | 21 | 5 | 26 | 12 | 7 | 4 | 21 | 18 | 7 | 13 | 13 | 9 | 11 | 31 | 19 | 20 | 12 | 15 | 21 | 19 | 10 | 7 | 21 | 17 | 15 | 9 | 33 | 35 | 9 | 19 | 13 | 18 | 16 | 15 | 9 | 25 | 17 | 12 | 25 | 24 | 23 | 13 | 13 | 6 | 20 | 9 | 15 | 17 | 12 | 22 | 19 | 25 | 21 | 13 | 21 | 10 | 22

## Cu K12
6.26 | 8780 | 14951 | 15310 | 6298 | 11963 | 4939 | 5311 | 7344 | 5991 | 7465 | 12683 | 10086 | 15066 | 10129 | 10445 | 8343 | 11159 | 9267 | 11223 | 11901 | 10560 | 9833 | 12124 | 15333 | 18430 | 10939 | 11680 | 17573 | 12752 | 11959 | 12706 | 16436 | 11087 | 17758 | 10789 | 12020 | 13551 | 15668 | 10259 | 6690 | 6421 | 5895 | 11310 | 8884 | 11907 | 11585 | 12400 | 9654 | 17290 | 15451 | 14547 | 13917 | 11818 | 9802 | 12626 | 14467 | 13661 | 5140 | 9594 | 3064 | 7609 | 12675 | 11886 | 6338 | 5978 | 4981
6.4 | 16825 | 15655 | 19482 | 13132 | 7521 | 5343 | 6245 | 6774 | 8841 | 3569 | 11484 | 8515 | 8662 | 9381 | 9056 | 7724 | 12502 | 8462 | 12388 | 9607 | 12631 | 10415 | 11645 | 14304 | 15017 | 12466 | 11771 | 11986 | 12176 | 14354 | 14906 | 14767 | 12681 | 14821 | 10735 | 12960 | 15141 | 12959 | 8897 | 10966 | 3993 | 5395 | 7005 | 6795 | 17245 | 14416 | 13348 | 13195 | 17741 | 12502 | 17102 | 15568 | 12517 | 12582 | 17492 | 11252 | 8107 | 5981 | 6251 | 7136 | 6816 | 7075 | 3362 | 5247 | 5700 | 6087
6.54 | 6759 | 18244 | 20413 | 10106 | 9950 | 2769 | 4427 | 6737 | 6429 | 4013 | 10826 | 11524 | 8980 | 8011 | 5815 | 7392 | 7792 | 6410 | 17134 | 11787 | 11030 | 11182 | 14600 | 9325 | 9898 | 8114 | 9945 | 9708 | 12687 | 15780 | 14808 | 15422 | 11514 | 14701 | 15122 | 14675 | 14345 | 15306 | 13545 | 10002 | 3218 | 2495 | 4561 | 4256 | 17084 | 19501 | 14394 | 18325 | 18284 | 19673 | 19034 | 15100 | 17881 | 17303 | 18132 | 6469 | 10246 | 4624 | 12396 | 6014 | 8254 | 2455 | 6875 | 7442 | 17282 | 5993
6.68 | 5450 | 12299 | 17819 | 18874 | 10152 | 4586 | 6887 | 4072 | 4782 | 10227 | 11471 | 13013 | 10580 | 8368 | 5852 | 6417 | 7616 | 11310 | 10993 | 14023 | 7935 | 9965 | 11941 | 12721 | 15080 | 14021 | 9505 | 10717 | 13967 | 13169 | 14794 | 15922 | 10190 | 15482 | 14777 | 16583 | 16589 | 17117 | 13264 | 7003 | 13439 | 7035 | 8405 | 14298 | 18368 | 20420 | 19333 | 15588 | 12883 | 18640 | 19676 | 14862 | 17332 | 14511 | 13431 | 13278 | 13384 | 6000 | 7936 | 5387 | 3266 | 8987 | 8667 | 13775 | 12498 | 8275
6.82 | 5962 | 5574 | 19344 | 19034 | 13723 | 2817 | 3140 | 4797 | 6424 | 6846 | 15609 | 18394 | 10380 | 3113 | 9182 | 7349 | 7370 | 8587 | 15469 | 10487 | 7610 | 8162 | 11067 | 10651 | 9909 | 15222 | 9114 | 6707 | 8425 | 13711 | 14860 | 10306 | 9193 | 14754 | 13847 | 18266 | 17206 | 18726 | 14155 | 9887 | 7071 | 8045 | 6564 | 12959 | 15101 | 16636 | 12458 | 10067 | 15732 | 19403 | 18312 | 23141 | 14247 | 15816 | 6916 | 10712 | 6237 | 6610 | 9005 | 7266 | 9211 | 12533 | 8952 | 13399 | 15056 | 12471
6.96 | 10118 | 8995 | 10221 | 9759 | 3695 | 4086 | 2806 | 4827 | 10636 | 11335 | 16446 | 19075 | 13707 | 13065 | 8896 | 14162 | 10409 | 10594 | 12277 | 9277 | 6797 | 7491 | 10141 | 7879 | 12449 | 10174 | 10468 | 8996 | 9678 | 6553 | 7713 | 7556 | 7452 | 7594 | 8991 | 12277 | 15176 | 15159 | 11550 | 11019 | 8699 | 9309 | 6389 | 10642 | 19932 | 17380 | 6295 | 10696 | 15338 | 15058 | 23858 | 21829 | 13714 | 15655 | 14298 | 14216 | 12435 | 6909 | 4578 | 9628 | 13668 | 12039 | 11628 | 8830 | 13623 | 13174

## Fe K12
6.26 | 47 | 73 | 76 | 59 | 61 | 30 | 42 | 51 | 36 | 50 | 50 | 48 | 68 | 49 | 65 | 38 | 58 | 50 | 49 | 44 | 41 | 39 | 56 | 68 | 88 | 50 | 36 | 66 | 47 | 54 | 59 | 65 | 44 | 88 | 60 | 51 | 54 | 70 | 56 | 53 | 50 | 29 | 62 | 40 | 65 | 32 | 48 | 53 | 85 | 48 | 65 | 53 | 48 | 55 | 46 | 62 | 53 | 28 | 41 | 39 | 23 | 64 | 64 | 44 | 38 | 48
6.4 | 59 | 66 | 56 | 66 | 65 | 46 | 46 | 33 | 41 | 36 | 67 | 57 | 51 | 65 | 52 | 43 | 65 | 53 | 51 | 41 | 61 | 51 | 42 | 43 | 86 | 37 | 49 | 66 | 79 | 56 | 76 | 51 | 57 | 75 | 41 | 66 | 53 | 53 | 51 | 52 | 40 | 52 | 28 | 67 | 77 | 67 | 68 | 48 | 70 | 45 | 76 | 73 | 47 | 45 | 58 | 55 | 46 | 43 | 55 | 41 | 38 | 44 | 26 | 30 | 29 | 33
6.54 | 30 | 71 | 116 | 62 | 36 | 28 | 35 | 40 | 49 | 33 | 53 | 55 | 55 | 29 | 40 | 33 | 41 | 32 | 78 | 44 | 48 | 58 | 72 | 48 | 54 | 49 | 47 | 50 | 58 | 96 | 36 | 72 | 33 | 75 | 63 | 61 | 68 | 68 | 43 | 60 | 22 | 29 | 33 | 43 | 75 | 76 | 60 | 87 | 39 | 87 | 75 | 70 | 82 | 62 | 74 | 33 | 83 | 44 | 63 | 49 | 44 | 24 | 38 | 27 | 76 | 26
6.68 | 37 | 53 | 63 | 67 | 46 | 38 | 52 | 27 | 27 | 53 | 49 | 47 | 42 | 61 | 38 | 46 | 40 | 44 | 71 | 66 | 43 | 60 | 73 | 62 | 67 | 46 | 47 | 61 | 47 | 50 | 69 | 58 | 58 | 53 | 65 | 65 | 84 | 80 | 53 | 43 | 49 | 38 | 52 | 58 | 74 | 91 | 97 | 61 | 64 | 81 | 82 | 37 | 50 | 32 | 65 | 69 | 67 | 43 | 44 | 42 | 31 | 68 | 40 | 54 | 56 | 48
6.82 | 20 | 41 | 82 | 79 | 76 | 38 | 29 | 45 | 44 | 36 | 80 | 66 | 52 | 30 | 36 | 38 | 33 | 45 | 44 | 81 | 37 | 58 | 81 | 55 | 63 | 81 | 53 | 44 | 46 | 63 | 37 | 49 | 44 | 75 | 63 | 55 | 67 | 84 | 85 | 49 | 38 | 50 | 44 | 45 | 43 | 75 | 59 | 51 | 63 | 80 | 82 | 98 | 57 | 76 | 38 | 61 | 50 | 32 | 51 | 38 | 65 | 33 | 52 | 63 | 43 | 59
6.96 | 66 | 57 | 63 | 49 | 47 | 40 | 45 | 47 | 36 | 44 | 51 | 97 | 48 | 46 | 56 | 82 | 55 | 52 | 74 | 52 | 35 | 34 | 40 | 51 | 68 | 61 | 65 | 35 | 57 | 54 | 42 | 41 | 59 | 53 | 54 | 53 | 70 | 70 | 63 | 56 | 50 | 45 | 28 | 45 | 86 | 80 | 48 | 62 | 84 | 71 | 75 | 93 | 35 | 57 | 80 | 66 | 69 | 33 | 34 | 64 | 47 | 53 | 38 | 52 | 57 | 50

## K K12
6.26 | 6 | 7 | 1 | 1 | 31 | 1 | 1 | 7 | 3 | 1 | 2 | 1 | 1 | 13 | 6 | 1 | 1 | 10 | 1 | 1 | 1 | 1 | 1 | 11 | 1 | 1 | 1 | 41 | 2 | 1 | 1 | 6 | 1 | 27 | 6 | 9 | 15 | 1 | 1 | 1 | 1 | 1 | 2 | 1 | 1 | 4 | 1 | 1 | 5 | 17 | 1 | 27 | 3 | 1 | 1 | 2 | 1 | 1 | 1 | 24 | 1 | 1 | 1 | 1 | 23 | 19
6.4 | 8 | 1 | 10 | 10 | 1 | 16 | 2 | 27 | 1 | 2 | 1 | 21 | 1 | 1 | 1 | 7 | 1 | 1 | 34 | 1 | 1 | 1 | 1 | 1 | 21 | 14 | 1 | 1 | 13 | 1 | 1 | 45 | 4 | 1 | 1 | 30 | 6 | 1 | 1 | 1 | 27 | 1 | 2 | 12 | 25 | 18 | 19 | 1 | 1 | 1 | 6 | 1 | 1 | 1 | 1 | 2 | 1 | 1 | 6 | 25 | 1 | 1 | 1 | 1 | 1 | 3
6.54 | 1 | 1 | 9 | 1 | 1 | 1 | 7 | 12 | 1 | 1 | 1 | 1 | 1 | 1 | 1 | 20 | 1 | 24 | 1 | 1 | 1 | 1 | 28 | 3 | 11 | 1 | 12 | 2 | 6 | 1 | 1 | 1 | 1 | 1 | 1 | 1 | 1 | 1 | 26 | 21 | 1 | 1 | 1 | 1 | 1 | 11 | 1 | 2 | 28 | 1 | 1 | 1 | 1 | 8 | 2 | 1 | 16 | 1 | 1 | 17 | 1 | 1 | 10 | 3 | 1 | 1
6.68 | 1 | 14 | 1 | 1 | 1 | 1 | 9 | 19 | 1 | 1 | 1 | 1 | 19 | 1 | 20 | 1 | 11 | 1 | 1 | 1 | 1 | 1 | 1 | 2 | 1 | 1 | 1 | 13 | 4 | 1 | 1 | 1 | 17 | 8 | 1 | 1 | 18 | 13 | 11 | 3 | 1 | 8 | 6 | 4 | 1 | 11 | 2 | 1 | 7 | 21 | 1 | 1 | 1 | 37 | 20 | 1 | 29 | 1 | 1 | 1 | 1 | 1 | 1 | 4 | 1 | 7
6.82 | 1 | 16 | 4 | 1 | 1 | 1 | 1 | 1 | 9 | 2 | 3 | 1 | 4 | 3 | 15 | 2 | 1 | 1 | 1 | 1 | 1 | 1 | 1 | 1 | 1 | 14 | 17 | 29 | 3 | 1 | 2 | 4 | 1 | 12 | 36 | 1 | 8 | 1 | 41 | 1 | 1 | 26 | 11 | 1 | 9 | 1 | 1 | 1 | 1 | 39 | 1 | 13 | 1 | 4 | 1 | 1 | 1 | 1 | 1 | 1 | 1 | 1 | 1 | 6 | 2 | 1
6.96 | 1 | 17 | 1 | 8 | 1 | 1 | 1 | 1 | 18 | 4 | 1 | 7 | 17 | 5 | 1 | 3 | 1 | 1 | 8 | 1 | 16 | 1 | 1 | 1 | 21 | 3 | 1 | 1 | 1 | 1 | 5 | 1 | 17 | 17 | 1 | 1 | 1 | 1 | 19 | 1 | 1 | 1 | 2 | 1 | 1 | 1 | 1 | 1 | 1 | 1 | 5 | 1 | 1 | 3 | 18 | 18 | 10 | 1 | 31 | 2 | 1 | 1 | 9 | 1 | 1 | 1

## Ni K12
6.26 | 36 | 23 | 26 | 36 | 46 | 35 | 35 | 30 | 44 | 57 | 5 | 29 | 15 | 36 | 12 | 57 | 19 | 23 | 17 | 24 | 51 | 17 | 45 | 20 | 34 | 43 | 37 | 44 | 26 | 35 | 33 | 29 | 1 | 22 | 25 | 41 | 80 | 28 | 21 | 48 | 74 | 22 | 30 | 59 | 44 | 42 | 29 | 31 | 53 | 15 | 47 | 30 | 24 | 30 | 46 | 20 | 26 | 49 | 34 | 30 | 52 | 32 | 20 | 49 | 50 | 68
6.4 | 28 | 17 | 21 | 12 | 26 | 29 | 30 | 29 | 65 | 33 | 45 | 24 | 21 | 25 | 42 | 34 | 22 | 33 | 37 | 11 | 25 | 38 | 21 | 27 | 49 | 24 | 65 | 41 | 23 | 20 | 33 | 56 | 26 | 21 | 26 | 42 | 13 | 39 | 53 | 42 | 38 | 17 | 46 | 59 | 48 | 58 | 64 | 28 | 31 | 46 | 42 | 31 | 16 | 15 | 22 | 47 | 20 | 48 | 58 | 38 | 43 | 41 | 58 | 58 | 60 | 63
6.54 | 21 | 23 | 41 | 62 | 49 | 39 | 36 | 27 | 21 | 71 | 46 | 33 | 47 | 54 | 19 | 47 | 38 | 37 | 27 | 19 | 35 | 17 | 40 | 20 | 50 | 15 | 52 | 23 | 46 | 34 | 31 | 32 | 24 | 38 | 13 | 10 | 39 | 30 | 32 | 23 | 48 | 58 | 45 | 45 | 26 | 37 | 33 | 61 | 7 | 1 | 49 | 25 | 27 | 45 | 25 | 44 | 45 | 17 | 29 | 17 | 56 | 43 | 25 | 34 | 1 | 23
6.68 | 36 | 22 | 36 | 30 | 34 | 43 | 31 | 39 | 48 | 38 | 27 | 50 | 35 | 27 | 37 | 31 | 47 | 28 | 36 | 53 | 16 | 29 | 56 | 32 | 64 | 16 | 8 | 51 | 26 | 37 | 28 | 48 | 43 | 46 | 30 | 24 | 16 | 38 | 73 | 45 | 22 | 44 | 25 | 51 | 66 | 28 | 40 | 41 | 36 | 35 | 29 | 24 | 29 | 13 | 27 | 56 | 47 | 21 | 41 | 56 | 24 | 54 | 45 | 41 | 29 | 21
6.82 | 60 | 66 | 62 | 31 | 29 | 42 | 63 | 49 | 39 | 43 | 53 | 36 | 21 | 42 | 17 | 48 | 55 | 41 | 38 | 35 | 7 | 35 | 26 | 41 | 42 | 64 | 44 | 50 | 24 | 30 | 35 | 29 | 31 | 57 | 25 | 12 | 25 | 1 | 44 | 29 | 46 | 51 | 19 | 48 | 41 | 20 | 21 | 75 | 33 | 42 | 30 | 22 | 24 | 14 | 20 | 33 | 31 | 37 | 35 | 19 | 21 | 43 | 56 | 19 | 40 | 38
6.96 | 46 | 49 | 20 | 23 | 74 | 41 | 36 | 44 | 24 | 33 | 50 | 29 | 28 | 43 | 24 | 48 | 27 | 21 | 17 | 43 | 32 | 41 | 69 | 44 | 35 | 24 | 40 | 41 | 36 | 17 | 22 | 43 | 12 | 22 | 15 | 62 | 59 | 23 | 17 | 25 | 49 | 69 | 40 | 29 | 39 | 27 | 37 | 47 | 41 | 30 | 14 | 45 | 25 | 28 | 23 | 44 | 44 | 19 | 44 | 11 | 23 | 21 | 57 | 38 | 8 | 38

## Pb L1
6.26 | 40 | 18 | 42 | 18 | 44 | 37 | 27 | 36 | 61 | 70 | 60 | 85 | 52 | 80 | 38 | 44 | 44 | 29 | 83 | 48 | 79 | 23 | 46 | 52 | 111 | 89 | 124 | 87 | 92 | 63 | 61 | 70 | 78 | 82 | 43 | 67 | 69 | 90 | 53 | 35 | 43 | 24 | 61 | 35 | 56 | 72 | 87 | 51 | 53 | 61 | 57 | 77 | 53 | 73 | 45 | 56 | 14 | 24 | 56 | 29 | 70 | 42 | 52 | 39 | 60 | 38
6.4 | 40 | 34 | 53 | 25 | 19 | 39 | 44 | 68 | 30 | 34 | 55 | 40 | 39 | 45 | 37 | 38 | 50 | 31 | 64 | 48 | 51 | 46 | 45 | 73 | 39 | 36 | 47 | 47 | 50 | 58 | 45 | 83 | 71 | 54 | 53 | 58 | 70 | 45 | 53 | 20 | 53 | 38 | 27 | 43 | 74 | 72 | 40 | 59 | 43 | 46 | 102 | 64 | 82 | 89 | 72 | 35 | 37 | 48 | 67 | 32 | 41 | 33 | 17 | 56 | 64 | 36
6.54 | 34 | 75 | 50 | 37 | 33 | 23 | 20 | 52 | 52 | 40 | 67 | 67 | 38 | 46 | 55 | 16 | 39 | 28 | 32 | 20 | 51 | 37 | 54 | 33 | 62 | 37 | 62 | 45 | 90 | 64 | 82 | 94 | 36 | 59 | 66 | 86 | 90 | 81 | 47 | 22 | 42 | 33 | 40 | 45 | 92 | 72 | 112 | 44 | 83 | 48 | 95 | 70 | 67 | 92 | 56 | 48 | 44 | 32 | 32 | 35 | 63 | 54 | 33 | 57 | 46 | 55
6.68 | 32 | 58 | 62 | 46 | 50 | 33 | 38 | 51 | 27 | 26 | 47 | 91 | 48 | 63 | 35 | 41 | 48 | 38 | 41 | 22 | 30 | 79 | 62 | 40 | 65 | 46 | 39 | 48 | 37 | 49 | 65 | 55 | 47 | 87 | 65 | 45 | 47 | 85 | 46 | 35 | 32 | 47 | 50 | 42 | 46 | 62 | 48 | 82 | 54 | 60 | 66 | 48 | 101 | 36 | 46 | 61 | 68 | 29 | 13 | 50 | 52 | 60 | 49 | 51 | 39 | 65
6.82 | 34 | 43 | 73 | 61 | 31 | 30 | 39 | 48 | 33 | 27 | 36 | 70 | 38 | 60 | 25 | 54 | 57 | 49 | 54 | 40 | 37 | 55 | 43 | 49 | 73 | 59 | 54 | 72 | 32 | 29 | 49 | 39 | 40 | 71 | 68 | 57 | 73 | 35 | 32 | 40 | 29 | 30 | 52 | 82 | 48 | 39 | 50 | 35 | 39 | 68 | 38 | 50 | 62 | 45 | 46 | 65 | 46 | 54 | 32 | 24 | 50 | 52 | 57 | 59 | 64 | 68
6.96 | 41 | 67 | 39 | 37 | 55 | 38 | 12 | 12 | 24 | 30 | 30 | 25 | 37 | 65 | 68 | 67 | 40 | 36 | 25 | 66 | 44 | 63 | 26 | 53 | 61 | 74 | 36 | 37 | 31 | 55 | 45 | 18 | 42 | 37 | 35 | 53 | 61 | 21 | 54 | 29 | 29 | 39 | 44 | 30 | 71 | 88 | 41 | 71 | 53 | 117 | 65 | 74 | 43 | 57 | 41 | 35 | 33 | 29 | 47 | 20 | 90 | 35 | 53 | 50 | 46 | 51

## Pb M1
6.26 | 5 | 0 | 0 | 3 | 0 | 6 | 2 | 3 | 2 | 6 | 0 | -1 | 0 | 0 | 1 | 9 | 0 | 4 | 0 | 3 | 3 | 7 | 1 | -2 | 0 | 1 | 0 | 0 | 0 | 0 | 2 | 1 | 0 | 5 | 0 | 2 | 0 | 2 | 0 | 1 | 1 | 0 | 2 | 9 | 1 | 0 | 0 | 8 | 0 | 5 | 0 | 0 | 4 | 5 | 3 | 3 | 4 | 4 | 2 | 8 | -1 | 2 | 0 | 5 | 5 | 4
6.4 | 3 | 1 | -1 | 4 | 2 | 3 | 3 | 4 | 4 | 1 | -1 | 7 | 3 | 0 | 7 | 5 | 2 | 4 | 6 | 4 | 1 | 0 | 11 | 3 | 0 | 3 | 2 | 0 | 5 | 0 | 0 | 6 | 2 | 5 | 4 | 1 | 0 | 0 | 3 | 0 | 0 | 5 | 5 | 2 | 2 | 0 | 0 | 1 | 0 | 1 | 0 | 4 | 0 | -1 | -1 | 3 | 1 | 1 | 4 | 5 | 1 | 1 | 4 | 1 | 4 | 2
6.54 | 4 | 0 | 1 | 5 | 0 | 3 | 4 | 4 | 1 | 3 | 0 | 0 | 5 | 1 | 0 | 3 | 1 | 4 | 0 | 1 | 0 | 0 | 0 | 0 | 2 | 0 | 0 | 0 | 9 | 0 | 4 | 0 | 0 | 3 | 4 | -1 | 7 | 4 | 0 | 3 | 2 | 0 | 0 | 9 | 2 | 3 | 0 | 2 | 0 | 2 | 0 | 4 | 0 | 4 | 4 | 1 | 1 | 2 | 0 | 7 | 0 | 1 | 2 | 0 | 12 | 1
6.68 | 0 | 5 | 0 | 1 | 2 | 0 | 0 | 5 | 4 | 1 | 2 | 0 | 0 | 0 | 6 | 0 | 0 | 2 | 0 | 0 | 2 | 0 | 0 | 2 | 0 | 2 | 0 | 1 | 3 | 3 | 0 | 0 | 2 | 6 | 0 | 4 | 0 | 0 | 3 | 2 | 0 | 0 | 4 | 3 | 0 | 0 | 2 | 0 | 3 | 0 | 0 | 3 | 4 | 2 | 0 | 2 | 0 | 1 | -1 | 0 | 3 | 0 | 0 | 3 | 2 | 1
6.82 | 0 | 2 | 0 | -1 | 2 | 0 | 1 | 1 | 0 | 1 | 0 | 0 | 1 | 1 | 4 | 4 | 8 | 4 | 1 | 0 | 1 | 0 | 0 | 0 | 5 | 0 | -1 | 1 | 0 | 0 | 1 | -7 | 4 | 0 | 6 | 0 | 0 | 2 | -1 | 9 | 2 | 2 | 4 | 0 | 1 | 0 | 0 | 1 | 0 | 0 | 2 | 0 | 4 | 0 | 2 | 0 | 0 | 0 | 0 | 5 | 0 | 2 | 8 | 1 | 1 | 5
6.96 | 8 | 4 | 2 | 4 | 3 | 2 | 2 | 3 | 0 | 2 | 0 | 0 | -2 | 0 | 8 | -1 | 0 | 1 | 1 | 0 | 2 | 0 | 0 | 2 | 0 | 0 | 2 | 1 | 8 | 0 | 4 | 0 | 4 | 4 | 0 | 0 | 2 | 0 | 3 | 0 | 8 | 0 | 3 | 3 | 0 | 4 | 0 | 0 | 4 | 1 | 0 | 1 | 0 | 5 | 4 | 0 | 7 | 3 | 0 | 1 | 1 | 0 | 1 | 0 | 0 | 0

## Rh K12
6.26 | 112 | 92 | 102 | 101 | 77 | 105 | 107 | 97 | 101 | 90 | 82 | 92 | 93 | 105 | 97 | 102 | 105 | 98 | 80 | 103 | 98 | 82 | 109 | 91 | 94 | 87 | 80 | 84 | 96 | 101 | 105 | 97 | 102 | 97 | 90 | 96 | 91 | 101 | 105 | 131 | 103 | 90 | 118 | 97 | 113 | 93 | 106 | 94 | 113 | 112 | 105 | 104 | 102 | 100 | 94 | 93 | 105 | 123 | 138 | 127 | 109 | 112 | 92 | 112 | 77 | 111
6.4 | 92 | 102 | 99 | 102 | 94 | 84 | 102 | 74 | 70 | 102 | 97 | 91 | 96 | 82 | 90 | 91 | 108 | 102 | 90 | 99 | 117 | 110 | 107 | 92 | 99 | 85 | 104 | 100 | 81 | 89 | 87 | 93 | 85 | 86 | 87 | 111 | 112 | 92 | 119 | 117 | 109 | 114 | 105 | 96 | 94 | 94 | 101 | 109 | 56 | 89 | 101 | 106 | 101 | 73 | 100 | 97 | 101 | 119 | 106 | 108 | 123 | 103 | 100 | 121 | 127 | 130
6.54 | 91 | 94 | 104 | 95 | 70 | 92 | 85 | 101 | 114 | 108 | 103 | 97 | 92 | 99 | 87 | 132 | 98 | 103 | 89 | 87 | 101 | 92 | 111 | 80 | 96 | 102 | 97 | 98 | 100 | 83 | 88 | 69 | 76 | 103 | 92 | 106 | 90 | 93 | 126 | 127 | 105 | 108 | 113 | 110 | 106 | 84 | 103 | 100 | 91 | 121 | 91 | 111 | 101 | 70 | 93 | 82 | 130 | 117 | 100 | 115 | 77 | 123 | 108 | 102 | 107 | 97
6.68 | 85 | 102 | 94 | 93 | 99 | 118 | 105 | 118 | 106 | 98 | 103 | 91 | 92 | 117 | 115 | 113 | 94 | 122 | 77 | 93 | 100 | 96 | 117 | 74 | 94 | 90 | 96 | 95 | 106 | 77 | 84 | 109 | 97 | 79 | 92 | 95 | 93 | 93 | 103 | 74 | 121 | 106 | 113 | 115 | 111 | 89 | 107 | 102 | 88 | 97 | 98 | 95 | 121 | 95 | 94 | 130 | 106 | 113 | 104 | 123 | 103 | 86 | 103 | 107 | 107 | 112
6.82 | 97 | 116 | 98 | 111 | 100 | 122 | 82 | 89 | 95 | 102 | 97 | 107 | 105 | 114 | 79 | 110 | 90 | 74 | 82 | 89 | 104 | 123 | 101 | 103 | 86 | 105 | 110 | 95 | 85 | 99 | 86 | 88 | 113 | 97 | 116 | 100 | 91 | 113 | 102 | 95 | 83 | 87 | 101 | 93 | 97 | 95 | 110 | 115 | 100 | 105 | 102 | 102 | 102 | 99 | 106 | 107 | 132 | 119 | 113 | 95 | 121 | 96 | 103 | 102 | 98 | 111
6.96 | 108 | 100 | 89 | 95 | 128 | 121 | 112 | 97 | 101 | 96 | 86 | 92 | 89 | 92 | 102 | 67 | 88 | 72 | 85 | 105 | 130 | 92 | 84 | 114 | 95 | 106 | 102 | 107 | 94 | 89 | 91 | 93 | 93 | 113 | 121 | 90 | 101 | 78 | 92 | 108 | 58 | 93 | 106 | 95 | 108 | 95 | 107 | 97 | 96 | 81 | 98 | 94 | 102 | 95 | 90 | 99 | 104 | 132 | 97 | 111 | 112 | 99 | 86 | 109 | 101 | 82

## Rh L1
6.26 | 0 | 0 | 0 | 0 | 0 | 0 | 1 | 0 | 0 | 0 | 0 | 0 | 2 | 0 | 0 | 1 | 0 | 0 | 0 | 0 | 0 | 0 | 0 | 1 | 1 | 0 | 0 | 2 | 0 | 1 | 0 | 0 | 0 | 3 | 0 | 0 | 1 | 0 | 1 | 0 | 0 | 0 | 0 | 0 | 1 | 1 | 0 | 0 | 1 | 1 | 0 | 0 | 0 | 0 | 0 | 0 | 0 | 0 | 0 | 0 | -1 | 0 | 0 | 0 | 0 | 0
6.4 | 5 | 0 | 0 | 0 | 1 | 0 | 0 | -1 | 0 | 0 | 0 | 0 | 0 | 4 | 0 | 0 | 0 | 0 | 0 | 0 | 1 | 0 | 0 | 0 | 1 | 0 | 0 | 0 | 1 | 0 | 0 | 1 | 0 | 0 | 0 | 0 | 1 | 0 | 0 | 0 | 0 | 0 | 0 | 0 | 1 | 1 | 0 | 0 | 1 | 0 | 0 | 0 | 0 | 1 | 0 | 1 | 0 | 0 | 0 | 0 | 0 | 0 | 0 | -1 | 0 | -1
6.54 | 1 | 1 | 1 | 0 | 0 | 1 | 0 | 0 | 0 | 0 | 0 | 0 | 0 | 0 | 0 | 0 | 0 | 0 | 0 | 0 | 1 | 1 | 0 | 0 | 0 | 1 | 0 | -1 | 0 | 0 | 0 | 0 | 1 | 0 | 0 | 0 | 0 | 0 | 1 | 0 | 0 | 0 | 0 | 0 | 1 | 0 | 0 | 0 | 1 | 1 | 0 | 1 | 0 | 0 | 0 | 0 | 0 | 0 | 1 | 0 | 0 | 0 | -1 | 0 | 2 | 0
6.68 | 0 | 0 | 0 | 0 | 0 | 0 | 0 | 0 | 0 | 0 | -4 | 0 | 1 | 0 | 0 | 0 | 0 | 0 | 0 | 0 | 0 | 1 | 0 | 0 | 0 | 0 | 0 | 0 | 0 | 0 | 0 | 0 | 0 | 0 | 1 | 0 | 1 | 0 | 0 | 0 | 0 | 0 | 0 | 0 | 0 | 0 | 0 | 0 | 0 | 1 | 1 | 0 | 0 | 0 | 0 | 0 | 1 | 0 | 0 | -1 | 0 | 1 | 0 | 1 | 0 | 0
6.82 | 0 | 0 | 0 | 1 | 0 | -1 | 0 | 0 | 0 | 0 | 1 | 0 | 0 | -1 | 0 | -1 | 0 | 0 | 1 | 0 | 0 | 0 | -2 | 0 | 0 | 0 | 0 | 0 | 0 | 0 | 0 | 0 | 0 | 0 | 0 | 1 | 0 | 6 | 0 | 0 | 0 | 0 | 0 | 0 | 0 | 0 | 0 | -1 | 0 | 0 | 1 | 0 | 0 | 1 | 0 | 0 | 0 | 0 | 0 | 0 | 0 | 0 | 0 | 0 | 0 | 0
6.96 | 1 | 0 | 0 | 1 | 0 | 0 | 0 | 0 | -1 | 3 | 13 | 0 | 0 | 0 | 0 | 1 | 0 | 0 | 0 | 0 | 0 | 1 | -1 | 3 | 0 | 0 | 0 | 0 | 0 | 1 | 0 | 0 | -1 | 0 | 0 | 0 | 0 | 0 | 0 | 0 | 0 | 0 | 0 | 0 | 1 | 0 | 1 | 0 | 0 | 1 | 0 | 0 | 0 | 0 | 0 | 1 | 1 | 0 | 0 | 1 | 0 | 0 | 0 | 0 | 0 | 0

## S K12
6.26 | 1 | 8 | 3 | 1 | 5 | 1 | 1 | 1 | 5 | 1 | 1 | 1 | 2 | 11 | 1 | 2 | 1 | 1 | 1 | 5 | 5 | 1 | 1 | 1 | 1 | 1 | 10 | 10 | 1 | 8 | 1 | 5 | 2 | 4 | 0 | 1 | 1 | 1 | 1 | 1 | 0 | 4 | 3 | 1 | 1 | 8 | 2 | 1 | 4 | 1 | 1 | 1 | 1 | 1 | 1 | 1 | 1 | 1 | 1 | 8 | 5 | 1 | 1 | 1 | 1 | 1
6.4 | 5 | 1 | 1 | 1 | 1 | 1 | 1 | 1 | 2 | 2 | 1 | 1 | 1 | 0 | 1 | 1 | 1 | 2 | 1 | 1 | 1 | 2 | 1 | 1 | 1 | 1 | 1 | 1 | 1 | 1 | 6 | 1 | 1 | 3 | 1 | 1 | 1 | 1 | 1 | 1 | 3 | 1 | 1 | 1 | 4 | 6 | 3 | 1 | 1 | 1 | 2 | 1 | 4 | 1 | 1 | 1 | 2 | 0 | 2 | 1 | 1 | 1 | 1 | 2 | 1 | 1
6.54 | 1 | 1 | 4 | 1 | 1 | 1 | 1 | 1 | 1 | 1 | 4 | 1 | 1 | 1 | 7 | 1 | 1 | 1 | 1 | 1 | 2 | 1 | 8 | 2 | 1 | 1 | 1 | 4 | 1 | 2 | 1 | 3 | 1 | 9 | 1 | 1 | 1 | 1 | 2 | 1 | 1 | 9 | 1 | 1 | 1 | 1 | 2 | 1 | 1 | 1 | 1 | 5 | 1 | 2 | 1 | 1 | 0 | 1 | 8 | 1 | 3 | 1 | 1 | 1 | 1 | 1
6.68 | 0 | 1 | 1 | 6 | 1 | 1 | 1 | 1 | 1 | 1 | 3 | 9 | 1 | 2 | 1 | 3 | 2 | 1 | 6 | 1 | 1 | 1 | 2 | 1 | 1 | 10 | 0 | 1 | 1 | 3 | 1 | 1 | 1 | 4 | 5 | 1 | 10 | 3 | 1 | 2 | 1 | 1 | 1 | 1 | 2 | 3 | 1 | 3 | 1 | 1 | 1 | 1 | 1 | 1 | 2 | 1 | 2 | 1 | 1 | 1 | 1 | 5 | 4 | 3 | 4 | 1
6.82 | 1 | 1 | 7 | 1 | 2 | 0 | 1 | 1 | 4 | 1 | 9 | 2 | 1 | 1 | 1 | 1 | 1 | 1 | 1 | -3 | 1 | 1 | 1 | 1 | 1 | 2 | 1 | 1 | 9 | 3 | 1 | 6 | 1 | 3 | 1 | 1 | 1 | 1 | 0 | 1 | 1 | 3 | 1 | 2 | 1 | 1 | 1 | 1 | 2 | -1 | 1 | 6 | 2 | 6 | 1 | 1 | 1 | 1 | 1 | 1 | 2 | 1 | 1 | 0 | 1 | 1
6.96 | 5 | 1 | 1 | 1 | 1 | 1 | 1 | 1 | 0 | 1 | 1 | 1 | 1 | 1 | 1 | 1 | 1 | 1 | 1 | 7 | 1 | 1 | 7 | 1 | 1 | 1 | 1 | 1 | 1 | 1 | 1 | 6 | 1 | 1 | 7 | 2 | 1 | 1 | 6 | 5 | 7 | 2 | 1 | 1 | 3 | 2 | 1 | 1 | 1 | 1 | 2 | 1 | 2 | 1 | 1 | 1 | 1 | 4 | 1 | -1 | 1 | 11 | 1 | 8 | 3 | 0

## Sn K12
6.26 | 1 | 5 | 6 | 1 | 1 | 1 | 5 | 8 | 5 | 2 | 8 | 11 | 1 | 10 | 5 | 7 | 3 | 2 | 4 | 6 | 3 | 4 | 11 | 4 | 8 | 7 | 6 | 4 | 5 | 4 | 1 | 7 | 3 | 4 | 1 | 9 | 1 | 9 | 1 | 10 | 1 | 6 | 3 | 2 | 1 | 3 | 7 | 8 | 2 | 2 | 2 | 1 | 2 | 4 | 7 | 9 | 5 | 2 | 8 | 1 | 2 | 3 | 4 | 1 | 4 | 6
6.4 | 7 | 1 | 1 | 4 | 1 | 2 | 1 | 1 | 4 | 1 | 3 | 4 | 1 | 6 | 4 | 1 | 10 | 5 | 4 | 1 | 1 | 9 | 13 | 1 | 3 | 3 | 1 | 2 | 6 | 8 | 4 | 5 | 1 | 2 | 12 | 5 | 2 | 6 | 15 | 10 | 9 | 9 | 8 | 8 | 3 | 1 | 5 | 7 | 1 | 1 | 1 | 7 | 2 | 12 | 1 | 5 | 1 | 1 | 18 | 4 | 4 | 16 | 9 | 1 | 6 | 2
6.54 | 4 | 7 | 1 | 3 | 1 | 1 | 3 | 11 | 2 | 4 | 4 | 2 | 10 | 1 | 4 | 1 | 1 | 2 | 3 | 3 | 7 | 8 | 7 | 5 | 3 | 1 | 3 | 8 | 7 | 4 | 6 | 1 | 6 | 4 | 3 | 13 | 12 | 7 | 11 | 12 | 4 | 2 | 11 | 4 | 4 | 3 | 9 | 9 | 6 | 3 | 10 | 1 | 3 | 3 | 12 | 4 | 6 | 1 | 6 | 11 | 6 | 5 | 1 | 8 | 5 | 2
6.68 | 13 | 2 | 10 | 3 | 1 | 5 | 4 | 1 | 2 | 8 | 1 | 2 | 1 | 3 | 1 | 4 | 4 | 6 | 3 | 3 | 1 | 1 | 8 | 2 | 12 | 5 | 1 | 1 | 5 | 8 | 4 | 5 | 5 | 6 | 8 | 3 | 4 | 6 | 1 | 5 | 8 | 1 | 14 | 3 | 3 | 2 | 7 | 8 | 5 | 6 | 8 | 2 | 3 | 15 | 6 | 7 | 5 | 4 | 5 | 3 | 1 | 2 | 5 | 4 | 6 | 7
6.82 | 4 | 5 | 4 | 4 | 7 | 3 | 1 | 4 | 2 | 4 | 2 | 10 | 5 | 4 | 3 | 5 | 4 | 7 | 3 | 5 | 3 | 2 | 8 | 5 | 4 | 5 | 3 | 7 | 4 | 4 | 5 | 1 | 1 | 6 | 6 | 6 | 2 | 10 | 5 | 7 | 4 | 1 | 2 | 3 | 8 | 3 | 4 | 8 | 12 | 5 | 2 | 8 | 5 | 5 | 3 | 3 | 3 | 1 | 6 | 10 | 5 | 3 | 1 | 2 | 5 | 12
6.96 | 5 | 3 | 5 | 4 | 4 | 7 | 3 | 5 | 13 | 12 | 4 | 1 | 3 | 10 | 5 | 4 | 2 | 4 | 4 | 4 | 3 | 7 | 3 | 3 | 3 | 1 | 12 | 10 | 5 | 1 | 14 | 5 | 2 | 8 | 2 | 3 | 5 | 7 | 4 | 1 | 8 | 5 | 4 | 3 | 7 | 13 | 4 | 6 | 15 | 4 | 2 | 15 | 2 | 4 | 5 | 3 | 3 | 12 | 4 | 7 | 1 | 3 | 1 | 7 | 4 | 1

## Sn L1
6.26 | 1 | 0 | 0 | 0 | 0 | 2 | 2 | 3 | -1 | 1 | 0 | 0 | 1 | 6 | 0 | 0 | 0 | -6 | 0 | 0 | 0 | 0 | 0 | 0 | 0 | 0 | 0 | 0 | 0 | 0 | 0 | 0 | 0 | -4 | 3 | 0 | 0 | 0 | 0 | 3 | 5 | 1 | 1 | 0 | 0 | 0 | 0 | 0 | 0 | 0 | 0 | 0 | 0 | 5 | 1 | 0 | 0 | 3 | 0 | 3 | 1 | 0 | 0 | 0 | 4 | 3
6.4 | 0 | 0 | 0 | 0 | 0 | 0 | 2 | 2 | 0 | 0 | 0 | 0 | 0 | 0 | 1 | 1 | 4 | 0 | 0 | 4 | 0 | 2 | 0 | 2 | 0 | 0 | 0 | 1 | 0 | 0 | 0 | 1 | 1 | 1 | 0 | 3 | 1 | 1 | 0 | 0 | 1 | 4 | 0 | 1 | 0 | 0 | 0 | 0 | 0 | 0 | 0 | 0 | 0 | 0 | 0 | 1 | 0 | 1 | 4 | 2 | 2 | 0 | 3 | 3 | 0 | 0
6.54 | 1 | 0 | 0 | 0 | 0 | 0 | 4 | 8 | 0 | 0 | 0 | 0 | 0 | 0 | 0 | 0 | 1 | 2 | 0 | 0 | 0 | 0 | 0 | 0 | 0 | 0 | 0 | 0 | 0 | 0 | 0 | 0 | 0 | 0 | 0 | 0 | 0 | 0 | 0 | 0 | 0 | 2 | 0 | 3 | 0 | 0 | 0 | 0 | 0 | 0 | 0 | 0 | 0 | 0 | 0 | 0 | 0 | 0 | 0 | 5 | 4 | 3 | 1 | 0 | 0 | 0
6.68 | 2 | 1 | 0 | 0 | 0 | 0 | 0 | 2 | 1 | 2 | 0 | 1 | 0 | 0 | 2 | 0 | 0 | 0 | 0 | 0 | 0 | 3 | 0 | 0 | 0 | 0 | -4 | 0 | 0 | 2 | 0 | 0 | 0 | 0 | 2 | 0 | 0 | 0 | 0 | 4 | 0 | 1 | 1 | 1 | 0 | 0 | 0 | 0 | 0 | 0 | 0 | 0 | -1 | 0 | 0 | 0 | 0 | 0 | 1 | 0 | 1 | 1 | 2 | 0 | 3 | 2
6.82 | 1 | 5 | 0 | 0 | 0 | 1 | 2 | 0 | 0 | 0 | 0 | 0 | 0 | 1 | 0 | 2 | 0 | 6 | 1 | 0 | 1 | 1 | 1 | 0 | 0 | 0 | 0 | 9 | 6 | 0 | 0 | 5 | 2 | 3 | 0 | 0 | 0 | 0 | 0 | 0 | 2 | 1 | 0 | 0 | 0 | 1 | 0 | 1 | 0 | 0 | 0 | 0 | 0 | 0 | 0 | 1 | 0 | 1 | -1 | 0 | 2 | 1 | 0 | 0 | -1 | 0
6.96 | 5 | 1 | 0 | 0 | 0 | 0 | 2 | 0 | 0 | 0 | 0 | 0 | 0 | 0 | 1 | 0 | 0 | 0 | 0 | 3 | 1 | 0 | 0 | 4 | 0 | 0 | 0 | 0 | 0 | 2 | 0 | 0 | 2 | 0 | 3 | 0 | 0 | 3 | 1 | 1 | 0 | 0 | 1 | 0 | 0 | 0 | 3 | 0 | 0 | 0 | 0 | 0 | 0 | 0 | 0 | 0 | 0 | 1 | 2 | 0 | 0 | 1 | 0 | 0 | 0 | 0

## Zn K12
6.26 | 56 | 50 | 61 | 24 | 27 | 26 | 35 | 13 | 37 | 36 | 45 | 43 | 22 | 33 | 23 | 19 | 25 | 21 | 26 | 49 | 37 | 15 | 22 | 46 | 51 | 17 | 23 | 84 | 38 | 32 | 27 | 48 | 23 | 81 | 41 | 47 | 51 | 24 | 26 | 9 | 40 | 14 | 33 | 36 | 40 | 20 | 77 | 46 | 105 | 39 | 38 | 41 | 35 | 27 | 37 | 56 | 62 | 24 | 43 | 12 | 22 | 41 | 49 | 54 | 37 | 31
6.4 | 64 | 36 | 55 | 26 | 24 | 24 | 21 | 39 | 46 | 12 | 33 | 26 | 58 | 47 | 30 | 27 | 37 | 34 | 43 | 16 | 53 | 20 | 33 | 38 | 40 | 40 | 32 | 54 | 35 | 53 | 60 | 73 | 43 | 51 | 24 | 60 | 36 | 52 | 65 | 43 | 37 | 5 | 30 | 57 | 41 | 86 | 41 | 47 | 58 | 42 | 56 | 44 | 33 | 39 | 71 | 35 | 31 | 29 | 46 | 33 | 39 | 15 | 11 | 20 | 14 | 16
6.54 | 20 | 49 | 92 | 80 | 41 | 18 | 22 | 39 | 58 | 12 | 64 | 31 | 46 | 13 | 31 | 43 | 35 | 28 | 58 | 41 | 33 | 13 | 76 | 36 | 25 | 19 | 64 | 19 | 22 | 39 | 35 | 48 | 30 | 45 | 7 | 41 | 49 | 40 | 88 | 22 | 26 | 33 | 24 | 6 | 59 | 28 | 21 | 62 | 64 | 23 | 58 | 49 | 59 | 60 | 57 | 28 | 14 | 7 | 18 | 33 | 28 | 13 | 47 | 22 | 35 | 14
6.68 | 17 | 30 | 48 | 83 | 40 | 19 | 21 | 38 | 12 | 21 | 31 | 47 | 37 | 12 | 15 | 30 | 56 | 13 | 50 | 58 | 26 | 43 | 36 | 35 | 52 | 74 | 49 | 48 | 37 | 58 | 48 | 46 | 35 | 51 | 50 | 54 | 49 | 57 | 74 | 36 | 75 | 37 | 29 | 31 | 59 | 67 | 74 | 53 | 57 | 54 | 56 | 33 | 43 | 26 | 45 | 44 | 57 | 18 | 24 | 30 | 0 | 40 | 59 | 75 | 18 | 16
6.82 | 23 | 32 | 80 | 27 | 27 | 28 | 11 | 18 | 57 | 61 | 89 | 69 | 68 | 13 | 54 | 23 | 17 | 13 | 36 | 46 | 48 | 39 | 21 | 26 | 19 | 33 | 35 | 19 | 8 | 54 | 57 | 9 | 37 | 41 | 54 | 40 | 63 | 60 | 26 | 26 | 27 | 51 | 34 | 43 | 41 | 47 | 28 | 2 | 55 | 58 | 57 | 78 | 43 | 14 | 23 | 56 | 37 | 32 | 42 | 21 | 24 | 48 | 50 | 38 | 49 | 41
6.96 | 38 | 33 | 56 | 42 | 14 | 44 | 46 | 28 | 51 | 21 | 62 | 22 | 28 | 54 | 43 | 41 | 48 | 44 | 44 | 49 | 25 | 42 | 56 | 33 | 43 | 39 | 42 | 32 | 31 | 37 | 5 | 24 | 33 | 4 | 23 | 32 | 63 | 31 | 39 | 31 | 25 | 52 | 53 | 50 | 68 | 57 | 21 | 44 | 46 | 33 | 47 | 52 | 30 | 56 | 44 | 36 | 33 | 8 | 5 | 28 | 79 | 65 | 32 | 51 | 21 | 37