## Sheet1
A1 Obverse | 2021-11-05 17:39 | Concentration (CU1)
MnKa1 | 0.0004036426 | -0.0018339297
FeKa1 | 0.0010772567 | -0.0509675915
CoKa1 | 0.000546304 | -0.0220030296
NiKa1 | 0.0023900494 | 0.0765923784
CuKa1 | 0.2055113674 | 21.25614
ZnKa1 | 0.0055631666 | 6.06611e-05
AsKa1 | 0.018379055 | 0.3412854734
PbLb1 | 0.0183441011 | 4.291015
BiLb1 | 0.0031779124 | 0.3374909686
ZrKa1 | 0.0032792183 | 0.1240437299
NbKa1 | 0.0027413501 | -57.53668
AgKa1 | 0.7024101481 | 78.7131
SnKa1 | 0.0346792167 | 9.636984
SbKa1 | 0.0014972117 | 0.2060053649
MnKa1 | less than 0.01%
FeKa1 | less than 0.01%
CoKa1 | less than 0.01%
NiKa1 | 0.07%
CuKa1 | 21.26%
ZnKa1 | less than 0.01%
AsKa1 | 0.3413%
PbLb1 | 4.291%
BiLb1 | 0.3375%
ZrKa1 | 0.124%
NbKa1 | less than 0.01%
AgKa1 | 78.71%
SnKa1 | 9.637%
SbKa1 | 0.206%

## Sheet2
A1 Reverse | 2021-11-05 17:39 | Concentration (CU1)
MnKa1 | 0.0004705999 | 0.0062223293
FeKa1 | 0.0008554008 | -0.0879229068
CoKa1 | 0.0004642152 | -0.0255924016
NiKa1 | 0.0021854667 | 0.0545694569
CuKa1 | 0.2306037163 | 22.34503
ZnKa1 | 0.005916433 | 0.0195475706
AsKa1 | 0.0136282347 | 0.2867814363
PbLb1 | 0.0132074751 | 3.127292
BiLb1 | 0.0031606193 | 0.4294709391
ZrKa1 | 0.0031006653 | 0.1131430877
NbKa1 | 0.0023843037 | -48.95869
AgKa1 | 0.6872000624 | 76.64696
SnKa1 | 0.0349504461 | 9.580224
SbKa1 | 0.0018723616 | 0.3268529644
MnKa1 | less than 0.01%
FeKa1 | less than 0.01%
CoKa1 | less than 0.01%
NiKa1 | 0.05457%
CuKa1 | 22.35%
ZnKa1 | 0.01955%
AsKa1 | 0.2868%
PbLb1 | 3.127%
BiLb1 | 0.4295%
ZrKa1 | 0.1131%
NbKa1 | less than 0.01%
AgKa1 | 76.65%
SnKa1 | 9.58%
SbKa1 | 0.3269%

## Sheet3
A2 Obverse | 2021-11-05 17:39 | Concentration (CU1)
MnKa1 | 0.0004352487 | 0.0020326253
FeKa1 | 0.0009834065 | -0.0718151321
CoKa1 | 0.0006617943 | -0.0141378363
NiKa1 | 0.0022216042 | 0.0441571189
CuKa1 | 0.3636888122 | 29.34813
ZnKa1 | 0.0075938889 | 0.085588464
AsKa1 | 0.0093949371 | 0.1727773171
PbLb1 | 0.0094845743 | 2.510646
BiLb1 | 0.0025124344 | 0.3476916106
ZrKa1 | 0.0022580064 | 0.0636660203
NbKa1 | 0.0023170979 | -39.42504
AgKa1 | 0.5689314944 | 70.99525
SnKa1 | 0.0280371356 | 7.76781
SbKa1 | 0.0014795651 | 0.215270675
MnKa1 | less than 0.01%
FeKa1 | less than 0.01%
CoKa1 | less than 0.01%
NiKa1 | 0.04416%
CuKa1 | 29.35%
ZnKa1 | 0.08559%
AsKa1 | 0.1728%
PbLb1 | 2.511%
BiLb1 | 0.3477%
ZrKa1 | 0.06367%
NbKa1 | less than 0.01%
AgKa1 | 71%
SnKa1 | 7.768%
SbKa1 | 0.2153%

## Sheet4
A2 Reverse | 2021-11-05 17:39 | Concentration (CU1)
MnKa1 | 0.0002759836 | -0.0211629359
FeKa1 | 0.0008954526 | -0.0685276108
CoKa1 | 0.0004298711 | -0.0280256641
NiKa1 | 0.0019177107 | 0.0186156194
CuKa1 | 0.3854144915 | 30.71291
ZnKa1 | 0.008082837 | 0.1147816002
AsKa1 | 0.0085007086 | 0.2307012969
PbLb1 | 0.0076037003 | 1.776051
BiLb1 | 0.0024418304 | 0.366362396
ZrKa1 | 0.0023933674 | 0.0722204593
NbKa1 | 0.002205607 | -36.30896
AgKa1 | 0.5507113634 | 68.7482
SnKa1 | 0.0280075703 | 7.861980335
SbKa1 | 0.0011195062 | 0.0987640027
MnKa1 | less than 0.01%
FeKa1 | less than 0.01%
CoKa1 | less than 0.01%
NiKa1 | less than 0.01%
CuKa1 | 30.71%
ZnKa1 | 0.1148%
AsKa1 | 0.2307%
PbLb1 | 1.776%
BiLb1 | 0.3664%
ZrKa1 | 0.07222%
NbKa1 | less than 0.01%
AgKa1 | 68.75%
SnKa1 | 7.862%
SbKa1 | 0.09876%

## Sheet5
A3 Obverse | 2021-11-05 17:39 | Concentration (CU1)
MnKa1 | 0.0005397842 | 0.0184150173
FeKa1 | 0.0012290742 | -0.0557874509
CoKa1 | 0.0006095311 | -0.0191188328
NiKa1 | 0.0021874143 | 0.0405898653
CuKa1 | 0.4305361152 | 34.19937
ZnKa1 | 0.0080846296 | 0.0831111747
AsKa1 | 0.0053127943 | 0.2673386208
PbLb1 | 0.0031532696 | 0.2882579999
BiLb1 | 0.0016987548 | 0.2760227937
ZrKa1 | 0.0023628746 | 0.0729286227
NbKa1 | 0.0020973424 | -32.45569
AgKa1 | 0.5177907551 | 69.50191
SnKa1 | 0.023115215 | 6.424424
SbKa1 | 0.0012824457 | 0.1625504146
MnKa1 | 0.018415
FeKa1 | less than 0.01%
CoKa1 | less than 0.01%
NiKa1 | 0.04059%
CuKa1 | 34.2%
ZnKa1 | 0.08311%
AsKa1 | 0.2673%
PbLb1 | 0.2883%
BiLb1 | 0.276%
ZrKa1 | 0.07293%
NbKa1 | less than 0.01%
AgKa1 | 69.5%
SnKa1 | 6.424%
SbKa1 | 0.1626%

## Sheet6
A3 Reverse | 2021-11-05 17:40 | Concentration (CU1)
MnKa1 | 0.0002895606 | -0.0185957328
FeKa1 | 0.0009893869 | -0.0575304599
CoKa1 | 0.0004834366 | -0.025337901
NiKa1 | 0.0018245294 | 0.0047623917
CuKa1 | 0.3699015878 | 29.66626
ZnKa1 | 0.0074260577 | 0.0679724753
AsKa1 | 0.0045807375 | 0.1857243193
PbLb1 | 0.0033312287 | 0.5650657275
BiLb1 | 0.0018452525 | 0.3069079483
ZrKa1 | 0.0028208754 | 0.1005348895
NbKa1 | 0.0026600581 | -45.82535486
AgKa1 | 0.5766652252 | 74.56732
SnKa1 | 0.0256884145 | 7.100968946
SbKa1 | 0.0014936491 | 0.225127176

## Sheet7
MM Obverse | 2021-11-05 17:40 | Concentration (CU1)
MnKa1 | 0.0003474267 | 0.0138004839
FeKa1 | 0.0046060608 | 0.4526821423
CoKa1 | 0.000777645 | -0.0321746369
NiKa1 | 0.0021259878 | 0.036924775
CuKa1 | 0.0232480415 | 16.15063
ZnKa1 | 0.0012930028 | -0.327924609
AsKa1 | 0.0043260503 | -0.0350397369
PbLb1 | 0.0059610959 | 1.94913
BiLb1 | 0.0030991036 | 0.5505610002
ZrKa1 | 0.0038215861 | 0.1576112401
NbKa1 | 0.0030205478 | -81.96078
AgKa1 | 0.9075202615 | 95.10497
SnKa1 | 0.0384812003 | 10.75878
SbKa1 | 0.00137199 | 0.1568894586

## Sheet8
MM Reverse | 2021-11-05 17:40 | Concentration (CU1)
MnKa1 | 0.0005354771 | 0.3106289817
FeKa1 | 0.0475267478 | 7.400321
CoKa1 | 0.003988517 | -0.1310237782
NiKa1 | 0.0018968461 | -0.1637842959
CuKa1 | 0.0213407839 | 7.470488
ZnKa1 | 0.0011573546 | -0.3415024588
AsKa1 | 0.0048753507 | 0.0065373238
PbLb1 | 0.0060893347 | 1.842618
BiLb1 | 0.0034094611 | 0.6206418893
ZrKa1 | 0.003094055 | 0.1118733122
NbKa1 | 0.0028764526 | -74.40778
AgKa1 | 0.8646437245 | 91.88857
SnKa1 | 0.0377091642 | 10.73748
SbKa1 | 0.0008567305 | -0.0081909288

## Sheet9
V Obverse | 2021-11-05 17:40 | Concentration (CU1)
MnKa1 | 0.000212001 | -0.0313610047
FeKa1 | 0.0007357357 | -0.0703932758
CoKa1 | 0.0004318459 | -0.0267845094
NiKa1 | 0.0020411652 | 0.0449167086
CuKa1 | 0.0111230771 | 16.80971
ZnKa1 | 0.0011770881 | -0.3341604394
AsKa1 | 0.0036049278 | -0.0244421281
PbLb1 | 0.0049223033 | 1.60998
BiLb1 | 0.0028390083 | 0.5092387732
ZrKa1 | 0.003525089 | 0.1403134862
NbKa1 | 0.0033218112 | -92.08957
AgKa1 | 0.9266957181 | 97.22175
SnKa1 | 0.0384227691 | 10.90804
SbKa1 | 0.0009474602 | 0.0195746574

## Sheet10
V Reverse | 2021-11-05 17:40 | Concentration (CU1)
MnKa1 | 0.0003653553 | -0.0103754123
FeKa1 | 0.0006088235 | -0.1035842242
CoKa1 | 0.0004034581 | -0.0276808672
NiKa1 | 0.0017459334 | 0.0086626093
CuKa1 | 0.0104998142 | 16.88711
ZnKa1 | 0.0009590749 | -0.357229557
AsKa1 | 0.0036880937 | 0.0323797554
PbLb1 | 0.0042671026 | 1.236115714
BiLb1 | 0.0028944694 | 0.5344382508
ZrKa1 | 0.003863363 | 0.1608862644
NbKa1 | 0.0032111466 | -88.90025
AgKa1 | 0.9258000273 | 93.11489
SnKa1 | 0.0406763507 | 11.52778
SbKa1 | 0.0010169874 | 0.0370028294